## Sheet1
Optimising mechanical strength and print parameters of ABS via deep learning
G. A. Munshi, Venkatesh M. Kulkarni, Shanoorbaba Yargatti
Corresponding author: G. A. Munshi, iamnihalmunshi05@gmail.com
Nozzle_Temp_C | Bed_Temp_C | Print_Speed_mm_per_s | Layer_Height_mm | Infill_Density_percent | Tensile_Strength_Mpa | Compressive_Strength_Mpa
230 | 50 | 10 | 0.2 | 80 | 40.5 | 50.6
200 | 110 | 70 | 0.8 | 60 | 17.4 | 21.8
220 | 90 | 30 | 0.8 | 20 | 7.5 | 9.4
250 | 90 | 10 | 0.8 | 40 | 14.2 | 17.8
220 | 90 | 30 | 0.8 | 60 | 22.4 | 28.1
200 | 70 | 30 | 0.8 | 80 | 28.4 | 35.5
230 | 50 | 50 | 0.8 | 60 | 20.4 | 25.5
250 | 110 | 30 | 0.2 | 40 | 19.2 | 24
240 | 70 | 10 | 0.2 | 80 | 40.5 | 50.6
210 | 110 | 70 | 0.8 | 20 | 5.8 | 7.3
240 | 50 | 50 | 0.8 | 100 | 34 | 42.5
250 | 110 | 50 | 0.2 | 20 | 8.7 | 10.9
230 | 50 | 10 | 0.8 | 40 | 15 | 18.7
230 | 70 | 10 | 0.8 | 40 | 15 | 18.7
240 | 70 | 70 | 0.8 | 60 | 18.4 | 23
240 | 50 | 70 | 0.2 | 100 | 41.4 | 51.8
230 | 110 | 70 | 0.8 | 80 | 24.5 | 30.6
210 | 110 | 10 | 0.8 | 100 | 35.5 | 44.4
210 | 110 | 30 | 0.8 | 60 | 21.3 | 26.6
250 | 50 | 50 | 0.2 | 20 | 8.7 | 10.9
210 | 110 | 70 | 0.2 | 40 | 15.7 | 19.7
210 | 70 | 30 | 0.8 | 100 | 35.5 | 44.4
230 | 70 | 10 | 0.8 | 60 | 22.4 | 28.1
240 | 90 | 10 | 0.2 | 60 | 30.4 | 38
240 | 110 | 70 | 0.2 | 80 | 33.1 | 41.4
240 | 110 | 50 | 0.8 | 20 | 6.8 | 8.5
230 | 90 | 70 | 0.8 | 80 | 24.5 | 30.6
220 | 90 | 10 | 0.8 | 100 | 37.4 | 46.8
210 | 110 | 30 | 0.2 | 20 | 9.6 | 12
220 | 70 | 30 | 0.2 | 80 | 40.5 | 50.6
250 | 70 | 50 | 0.2 | 80 | 35 | 43.7
210 | 90 | 10 | 0.8 | 40 | 14.2 | 17.8
240 | 90 | 30 | 0.2 | 20 | 10.1 | 12.7
220 | 50 | 50 | 0.2 | 60 | 27.6 | 34.5
220 | 50 | 50 | 0.8 | 40 | 13.6 | 17
210 | 90 | 10 | 0.2 | 80 | 38.5 | 48.1
210 | 110 | 70 | 0.8 | 100 | 29.1 | 36.3
240 | 70 | 10 | 0.8 | 40 | 15 | 18.7
210 | 90 | 50 | 0.2 | 100 | 43.7 | 54.6
220 | 70 | 70 | 0.8 | 20 | 6.1 | 7.7
240 | 90 | 70 | 0.8 | 80 | 24.5 | 30.6
230 | 50 | 70 | 0.8 | 100 | 30.6 | 38.3
250 | 70 | 10 | 0.8 | 60 | 21.3 | 26.6
220 | 70 | 70 | 0.2 | 20 | 8.3 | 10.4
230 | 90 | 70 | 0.8 | 20 | 6.1 | 7.7
240 | 50 | 70 | 0.8 | 80 | 24.5 | 30.6
230 | 90 | 50 | 0.8 | 40 | 13.6 | 17
230 | 90 | 10 | 0.8 | 100 | 37.4 | 46.8
200 | 110 | 50 | 0.8 | 80 | 25.8 | 32.3
250 | 70 | 70 | 0.8 | 60 | 17.4 | 21.8
250 | 90 | 10 | 0.8 | 60 | 21.3 | 26.6
200 | 90 | 30 | 0.8 | 60 | 21.3 | 26.6
250 | 110 | 50 | 0.8 | 20 | 6.5 | 8.1
210 | 70 | 10 | 0.8 | 20 | 7.1 | 8.9
240 | 110 | 50 | 0.2 | 40 | 18.4 | 23
230 | 70 | 30 | 0.8 | 80 | 29.9 | 37.4
210 | 110 | 50 | 0.8 | 60 | 19.4 | 24.2
240 | 50 | 50 | 0.2 | 60 | 27.6 | 34.5
210 | 110 | 30 | 0.2 | 40 | 19.2 | 24
220 | 110 | 50 | 0.8 | 60 | 20.4 | 25.5
200 | 90 | 10 | 0.8 | 40 | 14.2 | 17.8
220 | 70 | 70 | 0.2 | 100 | 41.4 | 51.8
200 | 110 | 50 | 0.8 | 100 | 32.3 | 40.4
210 | 90 | 30 | 0.8 | 20 | 7.1 | 8.9
250 | 70 | 50 | 0.8 | 20 | 6.5 | 8.1
240 | 50 | 50 | 0.8 | 60 | 20.4 | 25.5
210 | 70 | 70 | 0.2 | 100 | 39.3 | 49.2
250 | 110 | 50 | 0.2 | 100 | 43.7 | 54.6
200 | 110 | 10 | 0.2 | 80 | 38.5 | 48.1
200 | 70 | 10 | 0.8 | 100 | 35.5 | 44.4
250 | 50 | 30 | 0.2 | 100 | 48.1 | 60.1
240 | 90 | 10 | 0.8 | 80 | 29.9 | 37.4
230 | 50 | 10 | 0.2 | 40 | 20.2 | 25.3
210 | 90 | 50 | 0.2 | 60 | 26.2 | 32.8
250 | 50 | 50 | 0.2 | 40 | 17.5 | 21.9
250 | 110 | 10 | 0.2 | 20 | 9.6 | 12
240 | 110 | 30 | 0.2 | 20 | 10.1 | 12.7
230 | 90 | 10 | 0.8 | 20 | 7.5 | 9.4
240 | 90 | 30 | 0.8 | 20 | 7.5 | 9.4
220 | 90 | 30 | 0.8 | 40 | 15 | 18.7
210 | 70 | 10 | 0.8 | 60 | 21.3 | 26.6
200 | 90 | 30 | 0.8 | 20 | 7.1 | 8.9
240 | 70 | 70 | 0.8 | 20 | 6.1 | 7.7
240 | 70 | 70 | 0.8 | 40 | 12.2 | 15.3
200 | 110 | 70 | 0.8 | 20 | 5.8 | 7.3
240 | 50 | 10 | 0.2 | 20 | 10.1 | 12.7
250 | 90 | 30 | 0.2 | 80 | 38.5 | 48.1
230 | 110 | 70 | 0.8 | 60 | 18.4 | 23
250 | 50 | 50 | 0.8 | 40 | 12.9 | 16.2
200 | 110 | 50 | 0.8 | 60 | 19.4 | 24.2
230 | 90 | 50 | 0.8 | 20 | 6.8 | 8.5
230 | 50 | 50 | 0.8 | 40 | 13.6 | 17
230 | 90 | 30 | 0.2 | 40 | 20.2 | 25.3
210 | 90 | 70 | 0.8 | 80 | 23.3 | 29.1
230 | 110 | 70 | 0.2 | 20 | 8.3 | 10.4
230 | 110 | 30 | 0.8 | 60 | 22.4 | 28.1
250 | 50 | 10 | 0.2 | 80 | 38.5 | 48.1
240 | 50 | 50 | 0.8 | 40 | 13.6 | 17
230 | 110 | 10 | 0.8 | 80 | 29.9 | 37.4
200 | 110 | 50 | 0.2 | 20 | 8.7 | 10.9
250 | 50 | 10 | 0.2 | 40 | 19.2 | 24
200 | 110 | 70 | 0.2 | 60 | 23.6 | 29.5
200 | 70 | 10 | 0.2 | 60 | 28.8 | 36.1
220 | 110 | 30 | 0.2 | 80 | 40.5 | 50.6
240 | 70 | 50 | 0.8 | 100 | 34 | 42.5
210 | 50 | 50 | 0.8 | 40 | 12.9 | 16.2
230 | 50 | 10 | 0.2 | 60 | 30.4 | 38
220 | 70 | 10 | 0.2 | 20 | 10.1 | 12.7
210 | 50 | 30 | 0.8 | 80 | 28.4 | 35.5
200 | 90 | 50 | 0.8 | 20 | 6.5 | 8.1
220 | 110 | 30 | 0.8 | 80 | 29.9 | 37.4
250 | 50 | 30 | 0.2 | 20 | 9.6 | 12
200 | 50 | 50 | 0.8 | 80 | 25.8 | 32.3
230 | 70 | 30 | 0.8 | 20 | 7.5 | 9.4
240 | 90 | 70 | 0.2 | 40 | 16.6 | 20.7
250 | 70 | 50 | 0.8 | 100 | 32.3 | 40.4
240 | 50 | 50 | 0.8 | 20 | 6.8 | 8.5
230 | 110 | 50 | 0.8 | 100 | 34 | 42.5
220 | 70 | 30 | 0.8 | 80 | 29.9 | 37.4
250 | 50 | 70 | 0.8 | 80 | 23.3 | 29.1
220 | 90 | 30 | 0.8 | 80 | 29.9 | 37.4
200 | 110 | 10 | 0.8 | 80 | 28.4 | 35.5
220 | 50 | 50 | 0.8 | 20 | 6.8 | 8.5
200 | 110 | 50 | 0.2 | 60 | 26.2 | 32.8
240 | 70 | 50 | 0.8 | 40 | 13.6 | 17
210 | 90 | 10 | 0.2 | 60 | 28.8 | 36.1
200 | 90 | 50 | 0.2 | 60 | 26.2 | 32.8
230 | 90 | 50 | 0.2 | 40 | 18.4 | 23
220 | 90 | 50 | 0.8 | 60 | 20.4 | 25.5
220 | 110 | 70 | 0.8 | 100 | 30.6 | 38.3
240 | 110 | 10 | 0.2 | 80 | 40.5 | 50.6
230 | 70 | 30 | 0.2 | 60 | 30.4 | 38
210 | 50 | 30 | 0.8 | 20 | 7.1 | 8.9
220 | 110 | 70 | 0.8 | 20 | 6.1 | 7.7
200 | 70 | 50 | 0.8 | 60 | 19.4 | 24.2
250 | 50 | 50 | 0.2 | 80 | 35 | 43.7
230 | 50 | 10 | 0.2 | 20 | 10.1 | 12.7
230 | 50 | 50 | 0.8 | 100 | 34 | 42.5
250 | 70 | 10 | 0.8 | 20 | 7.1 | 8.9
230 | 50 | 50 | 0.8 | 20 | 6.8 | 8.5
250 | 70 | 10 | 0.8 | 80 | 28.4 | 35.5
200 | 50 | 10 | 0.8 | 80 | 28.4 | 35.5
200 | 50 | 50 | 0.8 | 60 | 19.4 | 24.2
200 | 70 | 10 | 0.2 | 40 | 19.2 | 24
220 | 70 | 10 | 0.8 | 40 | 15 | 18.7
250 | 50 | 50 | 0.8 | 20 | 6.5 | 8.1
250 | 90 | 70 | 0.2 | 100 | 39.3 | 49.2
200 | 50 | 30 | 0.2 | 100 | 48.1 | 60.1
220 | 90 | 70 | 0.8 | 100 | 30.6 | 38.3
240 | 110 | 50 | 0.2 | 20 | 9.2 | 11.5
250 | 90 | 70 | 0.2 | 40 | 15.7 | 19.7
210 | 90 | 10 | 0.2 | 40 | 19.2 | 24
240 | 50 | 30 | 0.2 | 40 | 20.2 | 25.3
220 | 50 | 50 | 0.2 | 80 | 36.8 | 46
200 | 110 | 50 | 0.2 | 100 | 43.7 | 54.6
220 | 110 | 10 | 0.2 | 40 | 20.2 | 25.3
230 | 110 | 50 | 0.8 | 20 | 6.8 | 8.5
250 | 90 | 50 | 0.8 | 100 | 32.3 | 40.4
230 | 50 | 10 | 0.8 | 60 | 22.4 | 28.1
220 | 90 | 70 | 0.2 | 40 | 16.6 | 20.7
200 | 90 | 30 | 0.2 | 20 | 9.6 | 12
230 | 70 | 50 | 0.2 | 40 | 18.4 | 23
200 | 110 | 70 | 0.2 | 100 | 39.3 | 49.2
220 | 110 | 50 | 0.2 | 80 | 36.8 | 46
220 | 90 | 70 | 0.2 | 100 | 41.4 | 51.8
240 | 110 | 50 | 0.2 | 80 | 36.8 | 46
250 | 70 | 10 | 0.2 | 80 | 38.5 | 48.1
200 | 110 | 30 | 0.2 | 40 | 19.2 | 24
220 | 50 | 10 | 0.2 | 100 | 50.6 | 63.3
220 | 70 | 50 | 0.8 | 60 | 20.4 | 25.5
210 | 50 | 30 | 0.8 | 40 | 14.2 | 17.8
230 | 70 | 50 | 0.2 | 20 | 9.2 | 11.5
210 | 70 | 30 | 0.2 | 80 | 38.5 | 48.1
250 | 110 | 30 | 0.2 | 60 | 28.8 | 36.1
230 | 90 | 70 | 0.8 | 60 | 18.4 | 23
210 | 70 | 10 | 0.2 | 80 | 38.5 | 48.1
220 | 50 | 50 | 0.8 | 100 | 34 | 42.5
230 | 70 | 70 | 0.2 | 20 | 8.3 | 10.4
250 | 110 | 70 | 0.2 | 20 | 7.9 | 9.8
220 | 70 | 10 | 0.2 | 80 | 40.5 | 50.6
210 | 70 | 10 | 0.8 | 80 | 28.4 | 35.5
240 | 110 | 70 | 0.8 | 20 | 6.1 | 7.7
220 | 90 | 30 | 0.2 | 100 | 50.6 | 63.3
200 | 90 | 50 | 0.2 | 100 | 43.7 | 54.6
250 | 70 | 10 | 0.2 | 40 | 19.2 | 24
200 | 50 | 70 | 0.2 | 80 | 31.5 | 39.3
210 | 110 | 10 | 0.2 | 60 | 28.8 | 36.1
220 | 90 | 70 | 0.8 | 60 | 18.4 | 23
230 | 110 | 70 | 0.8 | 100 | 30.6 | 38.3
230 | 110 | 10 | 0.8 | 60 | 22.4 | 28.1
200 | 70 | 10 | 0.8 | 20 | 7.1 | 8.9
250 | 70 | 50 | 0.2 | 40 | 17.5 | 21.9
250 | 70 | 70 | 0.8 | 100 | 29.1 | 36.3
250 | 50 | 70 | 0.2 | 20 | 7.9 | 9.8
240 | 70 | 30 | 0.2 | 60 | 30.4 | 38
240 | 90 | 30 | 0.2 | 100 | 50.6 | 63.3
250 | 90 | 30 | 0.8 | 40 | 14.2 | 17.8
220 | 50 | 70 | 0.2 | 100 | 41.4 | 51.8
250 | 70 | 30 | 0.2 | 60 | 28.8 | 36.1
250 | 70 | 70 | 0.8 | 40 | 11.6 | 14.5
220 | 70 | 70 | 0.2 | 80 | 33.1 | 41.4
250 | 70 | 50 | 0.8 | 60 | 19.4 | 24.2
210 | 50 | 70 | 0.2 | 100 | 39.3 | 49.2
250 | 70 | 70 | 0.2 | 80 | 31.5 | 39.3
240 | 90 | 30 | 0.2 | 60 | 30.4 | 38
250 | 110 | 10 | 0.2 | 40 | 19.2 | 24
250 | 90 | 10 | 0.8 | 80 | 28.4 | 35.5
230 | 70 | 70 | 0.2 | 100 | 41.4 | 51.8
200 | 50 | 10 | 0.8 | 60 | 21.3 | 26.6
240 | 90 | 10 | 0.8 | 100 | 37.4 | 46.8
230 | 70 | 10 | 0.2 | 100 | 50.6 | 63.3
240 | 50 | 10 | 0.8 | 20 | 7.5 | 9.4
230 | 90 | 10 | 0.2 | 20 | 10.1 | 12.7
240 | 50 | 10 | 0.8 | 100 | 37.4 | 46.8
250 | 50 | 50 | 0.8 | 80 | 25.8 | 32.3
240 | 90 | 10 | 0.2 | 80 | 40.5 | 50.6
230 | 110 | 50 | 0.2 | 60 | 27.6 | 34.5
240 | 70 | 70 | 0.2 | 40 | 16.6 | 20.7
200 | 70 | 70 | 0.8 | 60 | 17.4 | 21.8
230 | 70 | 10 | 0.2 | 60 | 30.4 | 38
240 | 50 | 50 | 0.2 | 20 | 9.2 | 11.5
210 | 50 | 70 | 0.2 | 60 | 23.6 | 29.5
230 | 50 | 70 | 0.8 | 20 | 6.1 | 7.7
230 | 50 | 30 | 0.2 | 40 | 20.2 | 25.3
230 | 50 | 70 | 0.8 | 40 | 12.2 | 15.3
240 | 90 | 50 | 0.2 | 20 | 9.2 | 11.5
210 | 90 | 50 | 0.8 | 100 | 32.3 | 40.4
200 | 70 | 70 | 0.8 | 40 | 11.6 | 14.5
200 | 70 | 30 | 0.2 | 80 | 38.5 | 48.1
210 | 110 | 30 | 0.2 | 100 | 48.1 | 60.1
200 | 110 | 70 | 0.2 | 20 | 7.9 | 9.8
250 | 90 | 30 | 0.8 | 60 | 21.3 | 26.6
240 | 70 | 30 | 0.8 | 40 | 15 | 18.7
220 | 70 | 30 | 0.8 | 60 | 22.4 | 28.1
240 | 110 | 30 | 0.8 | 20 | 7.5 | 9.4
220 | 50 | 10 | 0.8 | 60 | 22.4 | 28.1
200 | 110 | 30 | 0.2 | 60 | 28.8 | 36.1
240 | 50 | 70 | 0.2 | 40 | 16.6 | 20.7
230 | 90 | 30 | 0.2 | 60 | 30.4 | 38
200 | 50 | 50 | 0.8 | 20 | 6.5 | 8.1
220 | 90 | 50 | 0.8 | 80 | 27.2 | 34
200 | 70 | 10 | 0.8 | 40 | 14.2 | 17.8
230 | 70 | 70 | 0.8 | 80 | 24.5 | 30.6
200 | 90 | 30 | 0.8 | 40 | 14.2 | 17.8
210 | 90 | 10 | 0.8 | 60 | 21.3 | 26.6
210 | 70 | 30 | 0.2 | 40 | 19.2 | 24
230 | 50 | 30 | 0.2 | 20 | 10.1 | 12.7
230 | 50 | 30 | 0.8 | 100 | 37.4 | 46.8
250 | 50 | 70 | 0.8 | 60 | 17.4 | 21.8
240 | 50 | 70 | 0.2 | 20 | 8.3 | 10.4
220 | 90 | 50 | 0.8 | 20 | 6.8 | 8.5
200 | 50 | 30 | 0.8 | 60 | 21.3 | 26.6
250 | 90 | 70 | 0.2 | 60 | 23.6 | 29.5
230 | 50 | 30 | 0.2 | 80 | 40.5 | 50.6
200 | 110 | 50 | 0.2 | 80 | 35 | 43.7
210 | 70 | 30 | 0.2 | 60 | 28.8 | 36.1
200 | 110 | 70 | 0.2 | 80 | 31.5 | 39.3
210 | 50 | 70 | 0.8 | 80 | 23.3 | 29.1
200 | 110 | 50 | 0.8 | 40 | 12.9 | 16.2
210 | 50 | 50 | 0.8 | 20 | 6.5 | 8.1
230 | 110 | 10 | 0.8 | 20 | 7.5 | 9.4
230 | 90 | 70 | 0.2 | 40 | 16.6 | 20.7
240 | 70 | 30 | 0.2 | 100 | 50.6 | 63.3
210 | 110 | 10 | 0.2 | 100 | 48.1 | 60.1
240 | 90 | 70 | 0.8 | 20 | 6.1 | 7.7
200 | 110 | 70 | 0.8 | 40 | 11.6 | 14.5
220 | 90 | 10 | 0.2 | 80 | 40.5 | 50.6
240 | 90 | 10 | 0.2 | 20 | 10.1 | 12.7
250 | 90 | 10 | 0.2 | 80 | 38.5 | 48.1
230 | 50 | 30 | 0.8 | 20 | 7.5 | 9.4
240 | 70 | 30 | 0.2 | 40 | 20.2 | 25.3
250 | 70 | 50 | 0.8 | 80 | 25.8 | 32.3
220 | 50 | 30 | 0.8 | 40 | 15 | 18.7
250 | 110 | 70 | 0.2 | 60 | 23.6 | 29.5
240 | 90 | 70 | 0.8 | 100 | 30.6 | 38.3
200 | 50 | 30 | 0.8 | 20 | 7.1 | 8.9
250 | 90 | 50 | 0.2 | 60 | 26.2 | 32.8
240 | 110 | 10 | 0.2 | 40 | 20.2 | 25.3
210 | 70 | 30 | 0.2 | 100 | 48.1 | 60.1
220 | 90 | 10 | 0.8 | 60 | 22.4 | 28.1
220 | 70 | 70 | 0.2 | 40 | 16.6 | 20.7
250 | 70 | 30 | 0.2 | 80 | 38.5 | 48.1
240 | 110 | 50 | 0.8 | 60 | 20.4 | 25.5
210 | 70 | 50 | 0.2 | 40 | 17.5 | 21.9
210 | 70 | 70 | 0.2 | 40 | 15.7 | 19.7
240 | 110 | 30 | 0.2 | 60 | 30.4 | 38
210 | 50 | 10 | 0.8 | 40 | 14.2 | 17.8
250 | 110 | 50 | 0.8 | 80 | 25.8 | 32.3
250 | 90 | 50 | 0.8 | 20 | 6.5 | 8.1
230 | 110 | 50 | 0.8 | 40 | 13.6 | 17
200 | 50 | 10 | 0.8 | 100 | 35.5 | 44.4
210 | 50 | 50 | 0.2 | 20 | 8.7 | 10.9
210 | 50 | 70 | 0.8 | 20 | 5.8 | 7.3
230 | 90 | 10 | 0.2 | 80 | 40.5 | 50.6
220 | 90 | 50 | 0.8 | 100 | 34 | 42.5
200 | 90 | 30 | 0.2 | 40 | 19.2 | 24
210 | 90 | 10 | 0.8 | 80 | 28.4 | 35.5
210 | 70 | 70 | 0.8 | 60 | 17.4 | 21.8
210 | 70 | 50 | 0.8 | 40 | 12.9 | 16.2
240 | 90 | 50 | 0.8 | 100 | 34 | 42.5
200 | 110 | 10 | 0.2 | 100 | 48.1 | 60.1
250 | 110 | 10 | 0.8 | 40 | 14.2 | 17.8
240 | 110 | 10 | 0.2 | 100 | 50.6 | 63.3
200 | 90 | 10 | 0.2 | 40 | 19.2 | 24
220 | 50 | 70 | 0.2 | 80 | 33.1 | 41.4
230 | 110 | 30 | 0.2 | 60 | 30.4 | 38
210 | 110 | 70 | 0.8 | 80 | 23.3 | 29.1
250 | 50 | 10 | 0.2 | 60 | 28.8 | 36.1
200 | 50 | 70 | 0.2 | 60 | 23.6 | 29.5
210 | 50 | 50 | 0.2 | 100 | 43.7 | 54.6
240 | 110 | 10 | 0.8 | 20 | 7.5 | 9.4
210 | 50 | 50 | 0.2 | 80 | 35 | 43.7
240 | 50 | 30 | 0.8 | 80 | 29.9 | 37.4
210 | 70 | 10 | 0.2 | 40 | 19.2 | 24
220 | 50 | 70 | 0.8 | 60 | 18.4 | 23
230 | 50 | 30 | 0.2 | 60 | 30.4 | 38
250 | 50 | 50 | 0.2 | 100 | 43.7 | 54.6
200 | 110 | 50 | 0.2 | 40 | 17.5 | 21.9
200 | 50 | 30 | 0.2 | 80 | 38.5 | 48.1
200 | 90 | 30 | 0.8 | 100 | 35.5 | 44.4
200 | 70 | 50 | 0.2 | 20 | 8.7 | 10.9
240 | 90 | 70 | 0.8 | 40 | 12.2 | 15.3
210 | 50 | 70 | 0.2 | 20 | 7.9 | 9.8
240 | 90 | 30 | 0.8 | 60 | 22.4 | 28.1
240 | 70 | 50 | 0.2 | 80 | 36.8 | 46
210 | 70 | 50 | 0.8 | 80 | 25.8 | 32.3
230 | 90 | 30 | 0.2 | 100 | 50.6 | 63.3
220 | 50 | 70 | 0.8 | 20 | 6.1 | 7.7
230 | 90 | 50 | 0.2 | 60 | 27.6 | 34.5
240 | 70 | 50 | 0.8 | 20 | 6.8 | 8.5
210 | 90 | 30 | 0.2 | 80 | 38.5 | 48.1
210 | 70 | 10 | 0.2 | 20 | 9.6 | 12
200 | 70 | 10 | 0.8 | 60 | 21.3 | 26.6
230 | 70 | 30 | 0.2 | 20 | 10.1 | 12.7
210 | 50 | 10 | 0.8 | 100 | 35.5 | 44.4
230 | 50 | 70 | 0.2 | 80 | 33.1 | 41.4
240 | 50 | 10 | 0.8 | 40 | 15 | 18.7
200 | 110 | 30 | 0.8 | 40 | 14.2 | 17.8
200 | 50 | 50 | 0.2 | 60 | 26.2 | 32.8
200 | 90 | 10 | 0.2 | 100 | 48.1 | 60.1
220 | 50 | 30 | 0.8 | 60 | 22.4 | 28.1
210 | 90 | 50 | 0.8 | 60 | 19.4 | 24.2
240 | 90 | 50 | 0.8 | 20 | 6.8 | 8.5
240 | 70 | 70 | 0.2 | 100 | 41.4 | 51.8
210 | 110 | 10 | 0.2 | 80 | 38.5 | 48.1
210 | 70 | 10 | 0.2 | 60 | 28.8 | 36.1
210 | 110 | 50 | 0.8 | 40 | 12.9 | 16.2
210 | 110 | 30 | 0.8 | 40 | 14.2 | 17.8
250 | 110 | 50 | 0.2 | 40 | 17.5 | 21.9
240 | 110 | 30 | 0.8 | 100 | 37.4 | 46.8
240 | 50 | 70 | 0.2 | 80 | 33.1 | 41.4
250 | 70 | 50 | 0.2 | 60 | 26.2 | 32.8
200 | 70 | 70 | 0.2 | 100 | 39.3 | 49.2
200 | 70 | 70 | 0.2 | 80 | 31.5 | 39.3
220 | 70 | 50 | 0.8 | 20 | 6.8 | 8.5
200 | 90 | 50 | 0.8 | 80 | 25.8 | 32.3
210 | 90 | 70 | 0.8 | 100 | 29.1 | 36.3
220 | 110 | 70 | 0.8 | 80 | 24.5 | 30.6
240 | 90 | 70 | 0.2 | 20 | 8.3 | 10.4
210 | 110 | 70 | 0.2 | 80 | 31.5 | 39.3
250 | 50 | 10 | 0.8 | 80 | 28.4 | 35.5
200 | 50 | 70 | 0.8 | 60 | 17.4 | 21.8
200 | 50 | 10 | 0.2 | 20 | 9.6 | 12
200 | 50 | 30 | 0.8 | 40 | 14.2 | 17.8
200 | 50 | 70 | 0.8 | 80 | 23.3 | 29.1
200 | 70 | 10 | 0.2 | 100 | 48.1 | 60.1
200 | 70 | 30 | 0.8 | 20 | 7.1 | 8.9
200 | 70 | 50 | 0.2 | 40 | 17.5 | 21.9
200 | 90 | 10 | 0.2 | 80 | 38.5 | 48.1
200 | 90 | 50 | 0.2 | 20 | 8.7 | 10.9
200 | 90 | 70 | 0.8 | 40 | 11.6 | 14.5
200 | 110 | 10 | 0.2 | 60 | 28.8 | 36.1
200 | 110 | 30 | 0.8 | 80 | 28.4 | 35.5
210 | 50 | 30 | 0.2 | 20 | 9.6 | 12
210 | 70 | 50 | 0.8 | 20 | 6.5 | 8.1
210 | 90 | 70 | 0.2 | 20 | 7.9 | 9.8
210 | 110 | 10 | 0.8 | 40 | 14.2 | 17.8
210 | 110 | 30 | 0.2 | 60 | 28.8 | 36.1
210 | 110 | 50 | 0.8 | 80 | 25.8 | 32.3
210 | 110 | 70 | 0.2 | 100 | 39.3 | 49.2
220 | 50 | 10 | 0.8 | 20 | 7.5 | 9.4
220 | 50 | 30 | 0.2 | 40 | 20.2 | 25.3
220 | 50 | 50 | 0.8 | 60 | 20.4 | 25.5